## Ark1
Wavelength, µm | n | k
0.36 | 1.773527 | 0
0.4104 | 1.759835 | 0
0.4608 | 1.750706 | 0
0.5112 | 1.744267 | 0
0.5616 | 1.73952 | 0
0.612 | 1.735894 | 0
0.6624 | 1.733039 | 0
0.7128 | 1.73073 | 0
0.7632 | 1.728818 | 0
0.8136 | 1.727201 | 0
0.864 | 1.725806 | 0
0.9144 | 1.724582 | 0
0.9648 | 1.723488 | 0
1.015 | 1.722501 | 0
1.066 | 1.721578 | 0
1.116 | 1.720736 | 0
1.166 | 1.719943 | 0
1.217 | 1.719172 | 0
1.267 | 1.718446 | 0
1.318 | 1.717728 | 0
1.368 | 1.717042 | 0
1.418 | 1.716367 | 0
1.469 | 1.715688 | 0
1.519 | 1.715026 | 0
1.57 | 1.714354 | 0
1.62 | 1.713695 | 0
1.67 | 1.713035 | 0
1.721 | 1.712357 | 0
1.771 | 1.711687 | 0
1.822 | 1.710997 | 0
1.872 | 1.710313 | 0
1.922 | 1.709621 | 0
1.973 | 1.708905 | 0
2.023 | 1.708193 | 0
2.074 | 1.707456 | 0
2.124 | 1.706722 | 0
2.174 | 1.705976 | 0
2.225 | 1.705202 | 0
2.275 | 1.70443 | 0
2.326 | 1.703629 | 0
2.376 | 1.702831 | 0
2.426 | 1.702018 | 0
2.477 | 1.701174 | 0
2.527 | 1.700333 | 0
2.578 | 1.699459 | 0
2.628 | 1.698587 | 0
2.678 | 1.6977 | 0
2.729 | 1.696779 | 0
2.779 | 1.69586 | 0
2.83 | 1.694907 | 0
2.88 | 1.693955 | 0
2.93 | 1.692988 | 0
2.981 | 1.691984 | 0
3.031 | 1.690983 | 0
3.082 | 1.689945 | 0
3.132 | 1.68891 | 0
3.182 | 1.687858 | 0
3.233 | 1.686767 | 0
3.283 | 1.68568 | 0
3.334 | 1.684553 | 0
3.384 | 1.68343 | 0
3.434 | 1.682289 | 0
3.485 | 1.681107 | 0
3.535 | 1.679929 | 0
3.586 | 1.678709 | 0
3.636 | 1.677495 | 0
3.686 | 1.676262 | 0
3.737 | 1.674985 | 0
3.787 | 1.673714 | 0
3.838 | 1.672398 | 0
3.888 | 1.671088 | 0
3.938 | 1.669759 | 0
3.989 | 1.668384 | 0
4.039 | 1.667016 | 0
4.09 | 1.6656 | 0
4.14 | 1.664192 | 0
4.19 | 1.662764 | 0
4.241 | 1.661286 | 0
4.291 | 1.659817 | 0
4.342 | 1.658298 | 0
4.392 | 1.656787 | 0
4.442 | 1.655256 | 0
4.493 | 1.653673 | 0
4.543 | 1.652099 | 0
4.594 | 1.650472 | 0
4.644 | 1.648856 | 0
4.694 | 1.647218 | 0
4.745 | 1.645524 | 0
4.795 | 1.643842 | 0
4.846 | 1.642104 | 0
4.896 | 1.640377 | 0
4.946 | 1.638628 | 0
4.997 | 1.636821 | 0
5.047 | 1.635027 | 0
5.098 | 1.633172 | 0
5.148 | 1.631331 | 0
5.198 | 1.629467 | 0
5.249 | 1.627541 | 0
5.299 | 1.62563 | 0
5.35 | 1.623655 | 0
5.4 | 1.621695 | 0