## Ark1
Wavelength, µm | n | k
0.4 | 3 | 2.5194
0.40939 | 3 | 2.48531
0.41879 | 3 | 2.45739
0.42818 | 3 | 2.44187
0.43757 | 3 | 2.44144
0.44696 | 3 | 2.45499
0.45636 | 3 | 2.47903
0.46575 | 3 | 2.5099
0.47514 | 3 | 2.5454
0.48454 | 3 | 2.58601
0.49393 | 3 | 2.63387
0.50332 | 3.00001 | 2.68749
0.51271 | 3.00025 | 2.74385
0.52211 | 3.00107 | 2.79707
0.5315 | 3.00274 | 2.83995
0.54089 | 3.00549 | 2.86821
0.55029 | 3.00959 | 2.88399
0.55968 | 3.01525 | 2.89581
0.56907 | 3.02275 | 2.91049
0.57846 | 3.03252 | 2.92638
0.58786 | 3.04519 | 2.93263
0.59725 | 3.06138 | 2.91762
0.60664 | 3.0815 | 2.8787
0.61604 | 3.10606 | 2.82171
0.62543 | 3.13527 | 2.75666
0.63482 | 3.16943 | 2.6905
0.64421 | 3.20855 | 2.62702
0.65361 | 3.25229 | 2.5671
0.663 | 3.29996 | 2.50996
0.67239 | 3.35093 | 2.45428
0.68178 | 3.40442 | 2.39882
0.69118 | 3.45974 | 2.34282
0.70057 | 3.51638 | 2.28593
0.70996 | 3.57389 | 2.22785
0.71936 | 3.63181 | 2.16824
0.72875 | 3.68977 | 2.10704
0.73814 | 3.7474 | 2.04421
0.74753 | 3.80425 | 1.97962
0.75693 | 3.85982 | 1.91309
0.76632 | 3.91386 | 1.84481
0.77571 | 3.9662 | 1.77499
0.78511 | 4.01639 | 1.70373
0.7945 | 4.06442 | 1.63147
0.80389 | 4.11007 | 1.55845
0.81328 | 4.153 | 1.4849
0.82268 | 4.19324 | 1.41102
0.83207 | 4.23044 | 1.33702
0.84146 | 4.26445 | 1.26301
0.85086 | 4.2945 | 1.18875
0.86025 | 4.3185 | 1.11347
0.86964 | 4.33525 | 1.03617
0.87903 | 4.34281 | 0.95579
0.88843 | 4.34187 | 0.87262
0.89782 | 4.34027 | 0.79025
0.90721 | 4.34332 | 0.71148
0.9166 | 4.35094 | 0.6369
0.926 | 4.36077 | 0.56667
0.93539 | 4.36995 | 0.49987
0.94478 | 4.3771 | 0.4364
0.95418 | 4.38163 | 0.37639
0.96357 | 4.38358 | 0.32011
0.97296 | 4.38317 | 0.26782
0.98235 | 4.381 | 0.21981
0.99175 | 4.3779 | 0.17636
1.00114 | 4.37427 | 0.13775
1.01053 | 4.37023 | 0.10424
1.01993 | 4.36606 | 0.07611
1.02932 | 4.3618 | 0.05357
1.03871 | 4.35727 | 0.0367
1.0481 | 4.3525 | 0.02536
1.0575 | 4.34765 | 0.0186
1.06689 | 4.34279 | 0.0152
1.07628 | 4.33809 | 0.0131
1.08568 | 4.33378 | 0.0107
1.09507 | 4.33004 | 0.00834
1.10446 | 4.32688 | 0.00622
1.11385 | 4.32388 | 0.00429
1.12325 | 4.3206 | 0.00254
1.13264 | 4.31665 | 0.00094
1.14203 | 4.31222 | 0.00034
1.15143 | 4.30767 | 0.00016
1.16082 | 4.30313 | 0.00014
1.17021 | 4.29867 | 0.00011
1.1796 | 4.29413 | 0.00016
1.189 | 4.28971 | 0.00055
1.19839 | 4.28538 | 0.00119
1.20778 | 4.2812 | 0.00194
1.21717 | 4.27686 | 0.0025
1.22657 | 4.27259 | 0.00299
1.23596 | 4.26879 | 0.00349
1.24535 | 4.26574 | 0.00397
1.25475 | 4.26307 | 0.00439
1.26414 | 4.26063 | 0.0044
1.27353 | 4.25814 | 0.00415
1.28292 | 4.25561 | 0.00368
1.29232 | 4.2527 | 0.00298
1.30171 | 4.24977 | 0.00225
1.3111 | 4.24698 | 0.00146
1.3205 | 4.24445 | 0.00077
1.32989 | 4.24219 | 0.00016
1.33928 | 4.24014 | 0.00048
1.34867 | 4.23817 | 0.00115
1.35807 | 4.23546 | 0.00165
1.36746 | 4.23267 | 0.00211
1.37685 | 4.22964 | 0.00218
1.38625 | 4.22672 | 0.00211
1.39564 | 4.22435 | 0.00127
1.40503 | 4.22225 | 0.00055
1.41442 | 4.22122 | 0.00034
1.42382 | 4.22029 | 0.00017
1.43321 | 4.2198 | 0.00018
1.4426 | 4.21932 | 0.00019
1.452 | 4.21886 | 0.00017
1.46139 | 4.21841 | 0.00015
1.47078 | 4.21824 | 0.00017
1.48017 | 4.21808 | 0.00019
1.48957 | 4.21761 | 0.00086
1.49896 | 4.21708 | 0.00167
1.50835 | 4.21678 | 0.0019
1.51774 | 4.21663 | 0.00172
1.52714 | 4.21661 | 0.00143
1.53653 | 4.21695 | 0.00085
1.54592 | 4.21729 | 0.00027
1.55532 | 4.21488 | 0.00027
1.56471 | 4.21218 | 0.00033
1.5741 | 4.20747 | 0.00051
1.58349 | 4.20038 | 0.00083
1.59289 | 4.19328 | 0.00114
1.60228 | 4.18694 | 0.00196
1.61167 | 4.18065 | 0.00281
1.62107 | 4.17514 | 0.00384
1.63046 | 4.17116 | 0.00521
1.63985 | 4.16717 | 0.00658
1.64924 | 4.16397 | 0.00773
1.65864 | 4.16115 | 0.00878
1.66803 | 4.15833 | 0.00983
1.67742 | 4.15592 | 0.00988
1.68682 | 4.15356 | 0.00983
1.69621 | 4.15122 | 0.0096
1.7056 | 4.14921 | 0.00632
1.71499 | 4.1472 | 0.00305
1.72439 | 4.14517 | 0.00016
1.73378 | 4.143 | 0.00019
1.74317 | 4.14083 | 0.00022
1.75256 | 4.13868 | 0.00024
1.76196 | 4.13684 | 0.0002
1.77135 | 4.135 | 0.00016
1.78074 | 4.13317 | 0.00012
1.79014 | 4.13221 | 0.0001
1.79953 | 4.13132 | 9e-05
1.80892 | 4.13043 | 7e-05
1.81831 | 4.12729 | 6e-05
1.82771 | 4.12313 | 5e-05
1.8371 | 4.11896 | 4e-05
1.84649 | 4.11333 | 4e-05
1.85589 | 4.10459 | 3e-05
1.86528 | 4.09586 | 3e-05
1.87467 | 4.08712 | 2e-05
1.88406 | 4.08027 | 2e-05
1.89346 | 4.07378 | 1e-05
1.90285 | 4.0673 | 1e-05
1.91224 | 4.06144 | 1e-05
1.92164 | 4.05768 | 1e-05
1.93103 | 4.05391 | 1e-05
1.94042 | 4.05015 | 0
1.94981 | 4.04669 | 0
1.95921 | 4.04353 | 0
1.9686 | 4.04037 | 0
1.97799 | 4.03722 | 0
1.98739 | 4.03876 | 0
1.99678 | 4.04333 | 0
2.00617 | 4.0479 | 0
2.01556 | 4.05247 | 0
2.02496 | 4.05287 | 0
2.03435 | 4.05025 | 0
2.04374 | 4.04763 | 0
2.05313 | 4.04502 | 0
2.06253 | 4.04299 | 0
2.07192 | 4.04188 | 0
2.08131 | 4.04077 | 0
2.09071 | 4.03967 | 0
2.1 | 4.0507 | 0
2.1001 | 4.03857 | 0
2.12 | 4.04891 | 0
2.14 | 4.04717 | 0
2.16 | 4.04548 | 0
2.18 | 4.04383 | 0
2.2 | 4.04224 | 0
2.22 | 4.04068 | 0
2.24 | 4.03916 | 0
2.26 | 4.03769 | 0
2.28 | 4.03625 | 0
2.3 | 4.03485 | 0
2.32 | 4.03349 | 0
2.34 | 4.03216 | 0
2.36 | 4.03087 | 0
2.38 | 4.02961 | 0
2.4 | 4.02838 | 0
2.42 | 4.02718 | 0
2.44 | 4.02601 | 0
2.46 | 4.02486 | 0
2.48 | 4.02375 | 0
2.5 | 4.02266 | 0
2.52 | 4.0216 | 0
2.54 | 4.02056 | 0
2.56 | 4.01955 | 0
2.58 | 4.01856 | 0
2.6 | 4.01759 | 0
2.62 | 4.01665 | 0
2.64 | 4.01572 | 0
2.66 | 4.01482 | 0
2.68 | 4.01394 | 0
2.7 | 4.01307 | 0
2.72 | 4.01223 | 0
2.74 | 4.0114 | 0
2.76 | 4.0106 | 0
2.78 | 4.00981 | 0
2.8 | 4.00903 | 0
2.82 | 4.00828 | 0
2.84 | 4.00753 | 0
2.86 | 4.00681 | 0
2.88 | 4.0061 | 0
2.9 | 4.0054 | 0
2.92 | 4.00472 | 0
2.94 | 4.00405 | 0
2.96 | 4.0034 | 0
2.98 | 4.00276 | 0
3 | 4.00213 | 0
3.02 | 4.00151 | 0
3.04 | 4.00091 | 0
3.06 | 4.00032 | 0
3.08 | 3.99974 | 0
3.1 | 3.99917 | 0
3.12 | 3.99861 | 0
3.14 | 3.99806 | 0
3.16 | 3.99752 | 0
3.18 | 3.997 | 0
3.2 | 3.99648 | 0
3.22 | 3.99597 | 0
3.24 | 3.99547 | 0
3.26 | 3.99498 | 0
3.28 | 3.9945 | 0
3.3 | 3.99403 | 0
3.32 | 3.99357 | 0
3.34 | 3.99311 | 0
3.36 | 3.99267 | 0
3.38 | 3.99223 | 0
3.4 | 3.9918 | 0
3.42 | 3.99137 | 0
3.44 | 3.99096 | 0
3.46 | 3.99055 | 0
3.48 | 3.99014 | 0
3.5 | 3.98975 | 0
3.52 | 3.98936 | 0
3.54 | 3.98898 | 0
3.56 | 3.9886 | 0
3.58 | 3.98823 | 0
3.6 | 3.98787 | 0
3.62 | 3.98751 | 0
3.64 | 3.98716 | 0
3.66 | 3.98682 | 0
3.68 | 3.98648 | 0
3.7 | 3.98614 | 0
3.72 | 3.98581 | 0
3.74 | 3.98549 | 0
3.76 | 3.98517 | 0
3.78 | 3.98486 | 0
3.8 | 3.98455 | 0
3.82 | 3.98425 | 0
3.84 | 3.98395 | 0
3.86 | 3.98365 | 0
3.88 | 3.98336 | 0
3.9 | 3.98308 | 0
3.92 | 3.9828 | 0
3.94 | 3.98252 | 0
3.96 | 3.98225 | 0
3.98 | 3.98198 | 0
4 | 3.98171 | 0
4.02 | 3.98145 | 0
4.04 | 3.9812 | 0
4.06 | 3.98094 | 0
4.08 | 3.9807 | 0
4.1 | 3.98045 | 0
4.12 | 3.98021 | 0
4.14 | 3.97997 | 0
4.16 | 3.97973 | 0
4.18 | 3.9795 | 0
4.2 | 3.97927 | 0
4.22 | 3.97905 | 0
4.24 | 3.97883 | 0
4.26 | 3.97861 | 0
4.28 | 3.97839 | 0
4.3 | 3.97818 | 0
4.32 | 3.97797 | 0
4.34 | 3.97776 | 0
4.36 | 3.97756 | 0
4.38 | 3.97736 | 0
4.4 | 3.97716 | 0
4.42 | 3.97696 | 0
4.44 | 3.97677 | 0
4.46 | 3.97658 | 0
4.48 | 3.97639 | 0
4.5 | 3.97621 | 0
4.52 | 3.97602 | 0
4.54 | 3.97584 | 0
4.56 | 3.97566 | 0
4.58 | 3.97549 | 0
4.6 | 3.97531 | 0
4.62 | 3.97514 | 0
4.64 | 3.97497 | 0
4.66 | 3.97481 | 0
4.68 | 3.97464 | 0
4.7 | 3.97448 | 0
4.72 | 3.97432 | 0
4.74 | 3.97416 | 0
4.76 | 3.974 | 0
4.78 | 3.97385 | 0
4.8 | 3.97369 | 0
4.82 | 3.97354 | 0
4.84 | 3.97339 | 0
4.86 | 3.97325 | 0
4.88 | 3.9731 | 0
4.9 | 3.97296 | 0
4.92 | 3.97282 | 0
4.94 | 3.97268 | 0
4.96 | 3.97254 | 0
4.98 | 3.9724 | 0
5 | 3.97227 | 0
5.02 | 3.97213 | 0
5.04 | 3.972 | 0
5.06 | 3.97187 | 0
5.08 | 3.97174 | 0
5.1 | 3.97161 | 0
5.12 | 3.97149 | 0
5.14 | 3.97136 | 0
5.16 | 3.97124 | 0
5.18 | 3.97112 | 0
5.2 | 3.971 | 0
5.22 | 3.97088 | 0
5.24 | 3.97076 | 0
5.26 | 3.97065 | 0
5.28 | 3.97053 | 0
5.3 | 3.97042 | 0
5.32 | 3.97031 | 0
5.34 | 3.97019 | 0
5.36 | 3.97008 | 0
5.38 | 3.96998 | 0
5.4 | 3.96987 | 0
5.42 | 3.96976 | 0
5.44 | 3.96966 | 0
5.46 | 3.96955 | 0
5.48 | 3.96945 | 0
5.5 | 3.96935 | 0
5.52 | 3.96925 | 0
5.54 | 3.96915 | 0
5.56 | 3.96905 | 0
5.58 | 3.96895 | 0
5.6 | 3.96886 | 0
5.62 | 3.96876 | 0
5.64 | 3.96867 | 0
5.66 | 3.96858 | 0
5.68 | 3.96848 | 0
5.7 | 3.96839 | 0
5.72 | 3.9683 | 0
5.74 | 3.96821 | 0
5.76 | 3.96812 | 0
5.78 | 3.96804 | 0
5.8 | 3.96795 | 0
5.82 | 3.96787 | 0
5.84 | 3.96778 | 0
5.86 | 3.9677 | 0
5.88 | 3.96761 | 0
5.9 | 3.96753 | 0
5.92 | 3.96745 | 0
5.94 | 3.96737 | 0
5.96 | 3.96729 | 0
5.98 | 3.96721 | 0
6 | 3.96713 | 0
6.02 | 3.96705 | 0
6.04 | 3.96698 | 0
6.06 | 3.9669 | 0
6.08 | 3.96683 | 0
6.1 | 3.96675 | 0
6.12 | 3.96668 | 0
6.14 | 3.96661 | 0
6.16 | 3.96653 | 0
6.18 | 3.96646 | 0
6.2 | 3.96639 | 0
6.22 | 3.96632 | 0
6.24 | 3.96625 | 0
6.26 | 3.96618 | 0
6.28 | 3.96612 | 0
6.3 | 3.96605 | 0
6.32 | 3.96598 | 0
6.34 | 3.96591 | 0
6.36 | 3.96585 | 0
6.38 | 3.96578 | 0
6.4 | 3.96572 | 0
6.42 | 3.96566 | 0
6.44 | 3.96559 | 0
6.46 | 3.96553 | 0
6.48 | 3.96547 | 0
6.5 | 3.96541 | 0
6.52 | 3.96535 | 0
6.54 | 3.96529 | 0
6.56 | 3.96523 | 0
6.58 | 3.96517 | 0
6.6 | 3.96511 | 0
6.62 | 3.96505 | 0
6.64 | 3.96499 | 0
6.66 | 3.96493 | 0
6.68 | 3.96488 | 0
6.7 | 3.96482 | 0
6.72 | 3.96477 | 0
6.74 | 3.96471 | 0
6.76 | 3.96466 | 0
6.78 | 3.9646 | 0
6.8 | 3.96455 | 0
6.82 | 3.9645 | 0
6.84 | 3.96444 | 0
6.86 | 3.96439 | 0
6.88 | 3.96434 | 0
6.9 | 3.96429 | 0
6.92 | 3.96424 | 0
6.94 | 3.96419 | 0
6.96 | 3.96414 | 0
6.98 | 3.96409 | 0
7 | 3.96404 | 0
7.02 | 3.96399 | 0
7.04 | 3.96394 | 0
7.06 | 3.96389 | 0
7.08 | 3.96384 | 0
7.1 | 3.9638 | 0
7.12 | 3.96375 | 0
7.14 | 3.9637 | 0
7.16 | 3.96366 | 0
7.18 | 3.96361 | 0
7.2 | 3.96357 | 0
7.22 | 3.96352 | 0
7.24 | 3.96348 | 0
7.26 | 3.96343 | 0
7.28 | 3.96339 | 0
7.3 | 3.96335 | 0
7.32 | 3.9633 | 0
7.34 | 3.96326 | 0
7.36 | 3.96322 | 0
7.38 | 3.96318 | 0
7.4 | 3.96314 | 0
7.42 | 3.96309 | 0
7.44 | 3.96305 | 0
7.46 | 3.96301 | 0
7.48 | 3.96297 | 0
7.5 | 3.96293 | 0
7.52 | 3.96289 | 0
7.54 | 3.96285 | 0
7.56 | 3.96281 | 0
7.58 | 3.96278 | 0
7.6 | 3.96274 | 0
7.62 | 3.9627 | 0
7.64 | 3.96266 | 0
7.66 | 3.96262 | 0
7.68 | 3.96259 | 0
7.7 | 3.96255 | 0
7.72 | 3.96251 | 0
7.74 | 3.96248 | 0
7.76 | 3.96244 | 0
7.78 | 3.96241 | 0
7.8 | 3.96237 | 0
7.82 | 3.96233 | 0
7.84 | 3.9623 | 0
7.86 | 3.96226 | 0
7.88 | 3.96223 | 0
7.9 | 3.9622 | 0
7.92 | 3.96216 | 0
7.94 | 3.96213 | 0
7.96 | 3.96209 | 0
7.98 | 3.96206 | 0
8 | 3.96203 | 0
8.02 | 3.962 | 0
8.04 | 3.96196 | 0
8.06 | 3.96193 | 0
8.08 | 3.9619 | 0
8.1 | 3.96187 | 0
8.12 | 3.96184 | 0
8.14 | 3.9618 | 0
8.16 | 3.96177 | 0
8.18 | 3.96174 | 0
8.2 | 3.96171 | 0
8.22 | 3.96168 | 0
8.24 | 3.96165 | 0
8.26 | 3.96162 | 0
8.28 | 3.96159 | 0
8.3 | 3.96156 | 0
8.32 | 3.96153 | 0
8.34 | 3.9615 | 0
8.36 | 3.96148 | 0
8.38 | 3.96145 | 0
8.4 | 3.96142 | 0
8.42 | 3.96139 | 0
8.44 | 3.96136 | 0
8.46 | 3.96133 | 0
8.48 | 3.96131 | 0
8.5 | 3.96128 | 0
8.52 | 3.96125 | 0
8.54 | 3.96123 | 0
8.56 | 3.9612 | 0
8.58 | 3.96117 | 0
8.6 | 3.96115 | 0
8.62 | 3.96112 | 0
8.64 | 3.96109 | 0
8.66 | 3.96107 | 0
8.68 | 3.96104 | 0
8.7 | 3.96102 | 0
8.72 | 3.96099 | 0
8.74 | 3.96096 | 0
8.76 | 3.96094 | 0
8.78 | 3.96091 | 0
8.8 | 3.96089 | 0
8.82 | 3.96087 | 0
8.84 | 3.96084 | 0
8.86 | 3.96082 | 0
8.88 | 3.96079 | 0
8.9 | 3.96077 | 0
8.92 | 3.96074 | 0
8.94 | 3.96072 | 0
8.96 | 3.9607 | 0
8.98 | 3.96067 | 0
9 | 3.96065 | 0
9.02 | 3.96063 | 0
9.04 | 3.96061 | 0
9.06 | 3.96058 | 0
9.08 | 3.96056 | 0
9.1 | 3.96054 | 0
9.12 | 3.96052 | 0
9.14 | 3.96049 | 0
9.16 | 3.96047 | 0
9.18 | 3.96045 | 0
9.2 | 3.96043 | 0
9.22 | 3.96041 | 0
9.24 | 3.96039 | 0
9.26 | 3.96036 | 0
9.28 | 3.96034 | 0
9.3 | 3.96032 | 0
9.32 | 3.9603 | 0
9.34 | 3.96028 | 0
9.36 | 3.96026 | 0
9.38 | 3.96024 | 0
9.4 | 3.96022 | 0
9.42 | 3.9602 | 0
9.44 | 3.96018 | 0
9.46 | 3.96016 | 0
9.48 | 3.96014 | 0
9.5 | 3.96012 | 0
9.52 | 3.9601 | 0
9.54 | 3.96008 | 0
9.56 | 3.96006 | 0
9.58 | 3.96004 | 0
9.6 | 3.96002 | 0
9.62 | 3.96 | 0
9.64 | 3.95999 | 0
9.66 | 3.95997 | 0
9.68 | 3.95995 | 0
9.7 | 3.95993 | 0
9.72 | 3.95991 | 0
9.74 | 3.95989 | 0
9.76 | 3.95988 | 0
9.78 | 3.95986 | 0
9.8 | 3.95984 | 0
9.82 | 3.95982 | 0
9.84 | 3.9598 | 0
9.86 | 3.95979 | 0
9.88 | 3.95977 | 0
9.9 | 3.95975 | 0
9.92 | 3.95973 | 0
9.94 | 3.95972 | 0
9.96 | 3.9597 | 0
9.98 | 3.95968 | 0
10 | 3.95967 | 0
10.02 | 3.95965 | 0
10.04 | 3.95963 | 0
10.06 | 3.95962 | 0
10.08 | 3.9596 | 0
10.1 | 3.95958 | 0
10.12 | 3.95957 | 0
10.14 | 3.95955 | 0
10.16 | 3.95954 | 0
10.18 | 3.95952 | 0
10.2 | 3.9595 | 0
10.22 | 3.95949 | 0
10.24 | 3.95947 | 0
10.26 | 3.95946 | 0
10.28 | 3.95944 | 0
10.3 | 3.95943 | 0
10.32 | 3.95941 | 0
10.34 | 3.95939 | 0
10.36 | 3.95938 | 0
10.38 | 3.95936 | 0
10.4 | 3.95935 | 0
10.42 | 3.95933 | 0
10.44 | 3.95932 | 0
10.46 | 3.95931 | 0
10.48 | 3.95929 | 0
10.5 | 3.95928 | 0
10.52 | 3.95926 | 0
10.54 | 3.95925 | 0
10.56 | 3.95923 | 0
10.58 | 3.95922 | 0
10.6 | 3.9592 | 0
10.62 | 3.95919 | 0
10.64 | 3.95918 | 0
10.66 | 3.95916 | 0
10.68 | 3.95915 | 0
10.7 | 3.95913 | 0
10.72 | 3.95912 | 0
10.74 | 3.95911 | 0
10.76 | 3.95909 | 0
10.78 | 3.95908 | 0
10.8 | 3.95907 | 0
10.82 | 3.95905 | 0
10.84 | 3.95904 | 0
10.86 | 3.95903 | 0
10.88 | 3.95901 | 0
10.9 | 3.959 | 0
10.92 | 3.95899 | 0
10.94 | 3.95898 | 0
10.96 | 3.95896 | 0
10.98 | 3.95895 | 0
11 | 3.95894 | 0